{"text_format":"3","workbook":"xls","n_sheets":3,"sheets":["样品任务书","制样过程导常追踪表","样品反鐀表"],"not_rendered":{"images":23,"external_links":1,"defined_names":3},"read":"whole","date_system":"1900","formulas":"cached_only"}

{"sheet":"样品任务书","index":0,"n_rows":37,"n_cols":9,"rows_kept":37,"merged":[[0,0,0,8],[1,4,1,6],[1,7,1,8],[2,1,2,2],[2,3,2,6],[2,7,2,8],[3,1,3,8],[5,0,7,0],[5,1,7,1],[5,5,7,5],[5,6,7,6],[5,7,7,7],[5,8,7,8],[8,0,10,0],[8,1,10,1],[8,5,10,5],[8,6,10,6],[8,7,10,7],[8,8,10,8],[11,0,13,0],[11,1,13,1],[11,5,13,5],[11,6,13,6],[11,7,13,7],[11,8,13,8],[14,0,16,0],[14,1,16,1],[14,5,16,5],[14,6,16,6],[14,7,16,7],[14,8,16,8],[17,0,19,0],[17,1,19,1],[17,5,19,5],[17,6,19,6],[17,7,19,7],[17,8,19,8],[20,0,22,0],[20,1,22,1],[20,5,22,5],[20,6,22,6],[20,7,22,7],[20,8,22,8],[23,0,25,0],[23,1,25,1],[23,5,25,5],[23,6,25,6],[23,7,25,7],[23,8,25,8],[26,0,28,0],[26,1,28,1],[26,5,28,5],[26,6,28,6],[26,7,28,7],[26,8,28,8],[29,0,31,0],[29,1,31,1],[29,5,31,5],[29,6,31,6],[29,7,31,7],[29,8,31,8],[32,0,34,0],[32,1,34,1],[32,5,34,5],[32,6,34,6],[32,7,34,7],[32,8,34,8],[35,0,37,0],[35,1,37,1],[35,5,37,5],[35,6,37,6],[35,7,37,7],[35,8,37,8]],"flags":["formulas_cached_only"]}
["美的-宁德70KW铜排样品任务书"]
["项目负责人","滕进军","打样技术员",null,"所需工装刀模编号"]
["打样开始时间","2025-08-15",null,"要求完成时间",{"$nulls":3},"2025-08-30"]
["项目准备信息","订单信息：202508150001"]
["规格型号","产品模型","材料规格\n牌号","产品下料\n毛重量/g","产品\n净重/g","工时/H","数量","表面要求","备注"]
["CAG700VN1G-A.D.QDG.TP-1   (17400401007544)",null,"T2 H02 铜板\n T=2mm    ",244,122,0.13,437,"镀镍+浸粉+贴标(Q-01)","电镀面积：1.5平方分米     激光下料周长：1294mm"]
[null,null,"环氧树脂粉",null,10]
[]
["CAG700VN1G-A.D.QDG.TP-2   (17400401007537)",null,"T2 H02 铜板\n T=2mm           ",232,116,0.13,437,"镀镍+浸粉+贴标(Q-02)","电镀面积：1.4平方分米                激光下料周长：1218mm"]
[null,null,"环氧树脂粉",null,10]
[]
["CAG700VN1G-A.D.QDG.TP-3   (17400401007542)",null,"T2 H02 铜板\n T=2mm           ",{"v":61.81818181818181,"d":"62"},34,0.13,437,"镀镍+浸粉+贴标(Q-04)","电镀面积：0.44平方分米激光下料周长：390mm"]
[null,null,"环氧树脂粉",null,5]
[]
["CAG700VN1G-A.D.QDG.TP-4  (17400401007546)",null,"T2 H02 铜板\n T=2mm           ",{"v":101.66666666666667,"d":"102"},61,0.13,437,"镀镍+浸粉+贴标(Q-03)","电镀面积：0.7平方分米     激光下料周长：670mm"]
[null,null,"环氧树脂粉",null,5]
[]
["CAG700VN1G-A.D.ZKG.TP-1 (17400401007545)",null,"T2 H02 铜板\n T=2mm           ",{"v":17.142857142857142,"d":"17"},12,{"v":0.1,"d":"0.10"},1311,"镀镍+压铆","电镀面积：0.18平方分米       激光下料周长：200mm"]
[null,null,"M5不锈钢压铆螺母","2个"]
[]
["CAG700VN1G-A.D.ZKG.TP-2   (17400401007539)",null,"T2 H02 铜板\n T=2mm           ",40,22,0.13,437,"镀镍+浸粉+贴标(Z-01)","电镀面积：0.3平方分米        激光下料周长：300mm"]
[null,null,"环氧树脂粉",null,{"v":5,"d":"5.00"}]
[]
["CAG700VN1G-A.D.ZKG.TP-3    (17400401007541)",null,"T2 H02 铜板\n T=2mm           ",{"v":76.36363636363636,"d":"76"},42,0.13,437,"镀镍+浸粉+贴标(Z-02)","电镀面积：0.53平方分米      激光下料周长：470mm    "]
[null,null,"环氧树脂粉",null,{"v":5,"d":"5.00"}]
[]
["CAG700VN1G-A.D.ZKG.TP-4  (17400401007540)",null,"T2 H02 铜板\n T=2mm           ",116,58,0.13,437,"镀镍+浸粉+贴标(Z-03)","电镀面积：0.73平方分米      激光下料周长：650mm   "]
[null,null,"环氧树脂粉",null,{"v":6,"d":"6.00"}]
[]
["CAG700VN1G-A.D.ZKG.TP-5   (17400401007536)",null,"T2 H02 铜板\n T=2mm           ",68,34,0.13,437,"镀镍+浸粉+贴标(Z-04)","电镀面积：0.44平方分米      激光下料周长：490mm   "]
[null,null,"环氧树脂粉",null,{"v":6,"d":"6.00"}]
[]
["CAG700VN1G-A.D.ZKG.TP-6   (17400401007538)",null,"T2 H02 铜板\n T=2mm           ",96,48,0.13,437,"镀镍+浸粉+贴标(Z-06)","电镀面积：0.75平方分米      激光下料周长：700mm   "]
[null,null,"环氧树脂粉",null,{"v":6,"d":"6.00"}]
[]
["CAG700VN1G-A.D.ZKG.TP-7   (17400401007543)",null,"T2 H02 铜板\n T=2mm           ",116,58,0.13,437,"镀镍+浸粉+贴标(Z-05)","电镀面积：0.53平方分米      激光下料周长：600mm    "]
[null,null,"环氧树脂粉",null,{"v":6,"d":"6.00"}]

{"sheet":"制样过程导常追踪表","index":1,"n_rows":14,"n_cols":16,"rows_kept":14,"merged":[[0,0,0,9],[1,4,1,9],[2,4,2,14]],"flags":["formulas_cached_only"]}
["美的-宁德70KW铜排样品计划跟踪表",{"$nulls":10},"进行中","延期","正常"]
["项目负责人","滕进军","具体打样员"]
["规格型号","产品模型","材料规格\n牌号",null,"工艺流程",{"$nulls":10},"备注"]
["CAG700VN1G-A.D.QDG.TP-1",null,"T2 H02 铜板\n T=2mm  ",null,"激光下料","打磨","折弯","检验","电镀","检验","浸粉",null,null,"包装"]
["CAG700VN1G-A.D.QDG.TP-2",null,"T2 H02 铜板\n T=2mm           ",null,"激光下料","打磨","折弯","检验","电镀","检验","浸粉",null,null,"包装"]
["CAG700VN1G-A.D.QDG.TP-3",null,"T2 H02 铜板\n T=2mm            ",null,"激光下料","打磨","折弯","检验","电镀","检验","浸粉",null,null,"包装"]
["CAG700VN1G-A.D.QDG.TP-4",null,"T2 H02 铜板\n T=2mm  ",null,"激光下料","打磨","折弯","检验","电镀","检验","浸粉",null,null,"包装"]
["CAG700VN1G-A.D.ZKG.TP-1",null,"T2 H02 铜板\n T=2mm           M5不锈钢压铆螺母",null,"激光下料","打磨",null,"检验","电镀","检验","压铆",null,null,"包装"]
["CAG700VN1G-A.D.ZKG.TP-2",null,"T2 H02 铜板\n T=2mm  ",null,"激光下料","打磨","折弯","检验","电镀","检验","浸粉",null,null,"包装"]
["CAG700VN1G-A.D.ZKG.TP-3",null,"T2 H02 铜板\n T=2mm  ",null,"激光下料","打磨","折弯","检验","电镀","检验","浸粉",null,null,"包装"]
["CAG700VN1G-A.D.ZKG.TP-4",null,"T2 H02 铜板\n T=2mm  ",null,"激光下料","打磨","折弯","检验","电镀","检验","浸粉",null,null,"包装"]
["CAG700VN1G-A.D.ZKG.TP-5",null,"T2 H02 铜板\n T=2mm  ",null,"\n激光下料\n","打磨","折弯","检验","电镀","检验","浸粉",null,null,"包装"]
["CAG700VN1G-A.D.ZKG.TP-6",null,"T2 H02 铜板\n T=2mm  ",null,"\n激光下料\n","打磨","折弯","检验","电镀","检验","浸粉",null,null,"包装"]
["CAG700VN1G-A.D.ZKG.TP-7",null,"T2 H02 铜板\n T=2mm  ",null,"\n激光下料\n","打磨","折弯","检验","电镀","检验","浸粉",null,null,"包装"]

{"sheet":"样品反鐀表","index":2,"n_rows":4,"n_cols":7,"rows_kept":4,"merged":[[0,0,0,6],[1,5,1,6],[2,1,2,2],[3,1,3,2],[4,1,4,2],[5,1,5,2],[6,1,6,2],[9,0,9,5]],"flags":["formulas_cached_only"]}
["美的-宁德70KW铜排反馈表"]
["项目负责人","滕进军","具体打样员",null,"反馈人"]
["规格型号","产品模型",null,"具体描述","图片","反馈时间","解决方法"]
["全部",null,null,"标签必须带产品编码"]